## Sheet1
formula_id | index | name | condutivity | label | model_1 | model_2 | model_3 | model_4 | model_5 | model_6 | model_7 | model_8 | model_9 | model_10
Li14Ge2V2O16 | 106 | icsd_66576 | 7e-05 | 0 | 0 | 1 | 1 | 1 | 1 | 1 | 1 | 1 | 0 | 1
Li3OBr | 45 | icsd67265 | 0.00194 | 0 | 0 | 0 | 1 | 1 | 0 | 1 | 0 | 1 | 0 | 1
La0.5Li0.5TiO3 | 62 | icsd92236 | 0.0009 | 0 | 1 | 0 | 0 | 0 | 1 | 1 | 0 | 0 | 1 | 1
b_Li3PS4 | 27 | icsd35018 | 0.00016 | 0 | 1 | 1 | 1 | 0 | 1 | 0 | 0 | 0 | 0 | 0
Li3P | 18 | icsd26880 | 0.001 | 0 | 1 | 1 | 1 | 0 | 1 | 1 | 0 | 1 | 1 | 1
Li4(BH4)(NH2)3 | 71 | icsd158180 | 0.0002 | 0 | 0 | 0 | 1 | 0 | 1 | 1 | 1 | 0 | 0 | 1
Li6SrLa2Bi2O12 | 73 | icsd158373 | 5.2e-05 | 0 | 0 | 0 | 0 | 0 | 0 | 0 | 1 | 0 | 0 | 0
ms_Li3YCl6 | 104 | icsd_29969 | 0.00051 | 0 | 0 | 0 | 0 | 0 | 0 | 0 | 0 | 0 | 0 | 0
as_Li3YBr6 | 107 | icsd_29957 | 0.00072 | 0 | 0 | 0 | 1 | 0 | 1 | 1 | 0 | 0 | 0 | 1
b_Li3N | 41 | icsd63201 | 0.000209 | 0 | 0 | 0 | 0 | 0 | 0 | 0 | 1 | 0 | 0 | 0
Li7La3Zr2O12 | 102 | icsd_261302 | 0.00035 | 0 | 1 | 1 | 0 | 0 | 0 | 0 | 1 | 0 | 1 | 0
Li2(BH4)(NH2) | 86 | CCSD655216 | 0.0002 | 0 | 1 | 1 | 1 | 1 | 1 | 1 | 1 | 1 | 0 | 0
Li10.35Si1.35P1.65S12 | 85 | icsd252036 | 0.0065 | 0 | 0 | 1 | 1 | 0 | 1 | 1 | 0 | 0 | 0 | 0
Li6PS5Cl | 94 | icsd418490 | 0.0013 | 0 | 0 | 0 | 0 | 0 | 0 | 0 | 0 | 0 | 0 | 0
Li2(NH) | 19 | icsd28683 | 0.00025 | 0 | 0 | 0 | 0 | 0 | 0 | 0 | 0 | 0 | 0 | 0
Li6FeCl8 | 49 | icsd73217 | 0.0001 | 0 | 0 | 1 | 0 | 0 | 0 | 0 | 1 | 0 | 0 | 1
Li10GeP2S12 | 79 | icsd188887 | 0.014 | 0 | 0 | 0 | 1 | 0 | 0 | 1 | 0 | 0 | 0 | 0
Li7(P3S11)(EES) | 77 | icsd157654 | 0.0041 | 0 | 0 | 0 | 1 | 0 | 1 | 1 | 1 | 1 | 0 | 0
a_Li3N | 25 | icsd34280 | 0.000577 | 0 | 0 | 1 | 0 | 0 | 0 | 0 | 0 | 0 | 1 | 0
Li2ZnGeO4 | 26 | icsd34362 | 1e-07 | 1 | 1 | 1 | 1 | 1 | 1 | 1 | 1 | 1 | 1 | 1
a_Li3BN2 | 48 | icsd71085 | 1.6e-10 | 1 | 1 | 1 | 1 | 1 | 1 | 1 | 1 | 1 | 1 | 1
Li5NI2 | 10 | icsd16800 | 1.5e-07 | 1 | 1 | 1 | 1 | 1 | 1 | 1 | 1 | 1 | 1 | 1
Li14Zn(GeO4)4 | 66 | icsd100169 | 1e-06 | 1 | 1 | 1 | 1 | 1 | 1 | 1 | 1 | 1 | 0 | 1
LiF(B6O9) | 96 | icsd420286 | 5.4e-24 | 1 | 1 | 1 | 1 | 1 | 1 | 1 | 1 | 1 | 1 | 1
Li(AlSi4O10) | 7 | icsd15415 | 1.01e-10 | 1 | 1 | 1 | 1 | 1 | 1 | 1 | 1 | 1 | 1 | 1
Na5Li3Ti2S8 | 91 | icsd391258 | 8.8e-06 | 1 | 1 | 1 | 1 | 1 | 1 | 1 | 1 | 1 | 1 | 1
Li(AlSiO4)(NC) | 2 | icsd2929 | 2e-09 | 1 | 1 | 1 | 1 | 1 | 1 | 1 | 1 | 1 | 1 | 1
Li2NaBP2O8 | 90 | icsd291512 | 4.4e-18 | 1 | 1 | 1 | 1 | 1 | 1 | 1 | 1 | 1 | 1 | 1
Li13.6Si2.8S1.2O16 | 33 | icsd47145 | 6e-07 | 1 | 1 | 1 | 1 | 1 | 1 | 1 | 1 | 1 | 1 | 1
LiPN2 | 22 | icsd32713 | 1.6e-07 | 1 | 1 | 1 | 1 | 1 | 1 | 1 | 1 | 1 | 1 | 1
tetragonal_Li7La3Zr2O12 | 78 | icsd183684 | 3.1e-07 | 1 | 1 | 1 | 1 | 1 | 1 | 1 | 1 | 1 | 1 | 1
Li6BaLa2Ta2O12 | 75 | icsd163861 | 4e-05 | 1 | 1 | 1 | 1 | 1 | 1 | 1 | 1 | 1 | 1 | 1
Li3(AlH6) | 100 | icsd_99217 | 1.4e-07 | 1 | 1 | 1 | 1 | 1 | 1 | 1 | 1 | 1 | 1 | 1
Li9NS3 | 82 | icsd240749 | 8.3e-07 | 1 | 1 | 1 | 1 | 1 | 1 | 1 | 1 | 1 | 1 | 1
Li7(SbO6) | 92 | icsd413370 | 6.7e-08 | 1 | 1 | 1 | 1 | 1 | 1 | 1 | 1 | 1 | 1 | 1
LiBiO2 | 16 | icsd25385 | 3.8e-08 | 1 | 1 | 1 | 1 | 1 | 1 | 1 | 1 | 1 | 1 | 1
b_Li3VO4 | 13 | icsd19002 | 4.4e-08 | 1 | 1 | 1 | 1 | 1 | 1 | 1 | 1 | 1 | 1 | 1
LiSi2N3 | 24 | icsd34118 | 6.17e-08 | 1 | 1 | 1 | 1 | 1 | 1 | 1 | 1 | 1 | 1 | 1
LiI | 93 | icsd414242 | 1e-06 | 1 | 1 | 1 | 1 | 1 | 1 | 1 | 1 | 1 | 1 | 1
LiMgF(SO4) | 89 | icsd281119 | 5.4e-08 | 1 | 1 | 1 | 1 | 1 | 1 | 1 | 1 | 1 | 1 | 1
LiYO2 | 8 | icsd16218 | 1.8e-08 | 1 | 1 | 1 | 1 | 1 | 1 | 1 | 1 | 1 | 1 | 1
Li2(ZrO3) | 63 | icsd94565 | 6.1e-10 | 1 | 1 | 1 | 1 | 1 | 1 | 1 | 1 | 1 | 1 | 1
Li3BiO3(nc_error) | 30 | icsd40245 | 7.4e-11 | 1 | 1 | 1 | 1 | 1 | 1 | 1 | 1 | 1 | 1 | 1
Li4SrN2 | 59 | icsd87413 | 2.3e-13 | 1 | 1 | 1 | 0 | 1 | 1 | 1 | 1 | 1 | 1 | 1
Li5(GaO4) | 3 | icsd9082 | 5e-09 | 1 | 1 | 1 | 1 | 1 | 1 | 1 | 1 | 1 | 1 | 1
Li6NI3 | 54 | icsd83380 | 3.7e-06 | 1 | 1 | 1 | 1 | 1 | 1 | 1 | 1 | 1 | 1 | 1
Li14.8Ge3.4W0.6O4 | 68 | icsd150920 | 4e-05 | 1 | 1 | 1 | 1 | 1 | 1 | 1 | 1 | 1 | 1 | 1
LiNa(SO4) | 6 | icsd14364 | 8.8e-10 | 1 | 1 | 1 | 1 | 1 | 1 | 1 | 1 | 1 | 1 | 1
Li6Zr2O7 | 51 | icsd73835 | 5.2e-10 | 1 | 1 | 1 | 1 | 1 | 1 | 1 | 1 | 1 | 1 | 1
LiNH2 | 111 | icsd_154395 | 4e-10 | 1 | 0 | 1 | 1 | 1 | 1 | 1 | 1 | 1 | 1 | 1
Li2SnS3 | 84 | icsd251656 | 1.5e-05 | 1 | 1 | 1 | 1 | 0 | 1 | 1 | 1 | 1 | 1 | 1
Li3SbS3 | 97 | icsd424834 | 1e-07 | 1 | 1 | 1 | 1 | 1 | 1 | 1 | 1 | 1 | 1 | 1
c_Li4GeO4 | 43 | icsd65177 | 3.1e-12 | 1 | 1 | 1 | 1 | 1 | 1 | 1 | 1 | 1 | 1 | 1
Li2Ga2GeS6 | 74 | icsd161763 | 3.8e-08 | 1 | 1 | 1 | 1 | 1 | 1 | 1 | 1 | 1 | 1 | 1
a_LiZr2(PO4)3 | 60 | icsd89456 | 5e-08 | 1 | 1 | 1 | 1 | 1 | 1 | 1 | 1 | 1 | 1 | 1
Li4GeO4 | 11 | icsd16935 | 2.8e-10 | 1 | 1 | 1 | 1 | 1 | 1 | 1 | 1 | 1 | 1 | 1
b_Li6NBr3 | 56 | icsd84092 | 1.5e-07 | 1 | 1 | 1 | 1 | 1 | 1 | 1 | 0 | 1 | 0 | 1
Li2MgBr4 | 50 | icsd73276 | 7.8e-10 | 1 | 1 | 1 | 1 | 1 | 1 | 1 | 0 | 0 | 1 | 1
Li2(SO4) | 1 | icsd2512 | 1.4e-14 | 1 | 1 | 1 | 1 | 1 | 1 | 1 | 1 | 1 | 1 | 1
LiGa(SiO4) | 42 | icsd65125 | 3e-16 | 1 | 1 | 1 | 1 | 1 | 1 | 1 | 1 | 1 | 1 | 1
Li(IO3) | 4 | icsd9508 | 1.9e-07 | 1 | 1 | 1 | 1 | 1 | 1 | 1 | 1 | 1 | 1 | 1
c_LiAlO2 | 15 | icsd23815 | 1.1e-12 | 1 | 1 | 1 | 1 | 1 | 1 | 1 | 1 | 1 | 1 | 1
Li3AlN2 | 17 | icsd25565 | 5e-08 | 1 | 1 | 1 | 1 | 1 | 1 | 1 | 1 | 1 | 1 | 1
Li2CdCl4 | 52 | icsd74958 | 5.8e-07 | 1 | 1 | 1 | 0 | 0 | 1 | 0 | 0 | 1 | 1 | 0
Li6(ZnO4) | 40 | icsd62137 | 9.4e-09 | 1 | 1 | 1 | 1 | 1 | 1 | 1 | 1 | 1 | 1 | 1
Li5La3Ta2O12 | 38 | icsd54866 | 1.5e-06 | 1 | 1 | 1 | 1 | 1 | 1 | 1 | 1 | 1 | 1 | 1
Li3(PO4) | 5 | icsd10257 | 3e-16 | 1 | 1 | 1 | 1 | 1 | 1 | 1 | 1 | 1 | 1 | 1
Li(AlSi3O8) | 53 | icsd81980 | 1.3e-10 | 1 | 1 | 1 | 1 | 1 | 1 | 1 | 1 | 1 | 1 | 1
Li4GeS4 | 61 | icsd92200 | 2e-07 | 1 | 1 | 1 | 1 | 0 | 1 | 1 | 1 | 1 | 1 | 1
Li4(B7O12)Cl | 0 | icsd1125 | 1e-07 | 1 | 1 | 1 | 1 | 1 | 1 | 1 | 1 | 1 | 1 | 1
Li3Sc2(PO4)3 | 34 | icsd50420 | 1e-10 | 1 | 1 | 1 | 1 | 1 | 1 | 1 | 1 | 1 | 1 | 1
Li4(SiO4)(EES) | 28 | icsd35169 | 2.4e-10 | 1 | 0 | 1 | 1 | 1 | 1 | 1 | 1 | 1 | 1 | 1
Li0.87Hf2.032P3O12 | 55 | icsd83501 | 1.29e-05 | 1 | 1 | 1 | 1 | 1 | 1 | 1 | 1 | 1 | 1 | 1
Li(PO3) | 35 | icsd51630 | 1e-09 | 1 | 1 | 1 | 1 | 1 | 1 | 1 | 1 | 1 | 1 | 1
Li4(P2S6) | 23 | icsd33506 | 2.38e-07 | 1 | 1 | 1 | 1 | 0 | 1 | 1 | 1 | 1 | 0 | 1
b_Li3BN2 | 31 | icsd41022 | 8.7e-08 | 1 | 1 | 0 | 1 | 1 | 1 | 1 | 1 | 1 | 1 | 1
Li5NCl2 | 57 | icsd84763 | 1.2e-06 | 1 | 1 | 1 | 1 | 1 | 1 | 1 | 1 | 1 | 1 | 1
Li2SiN2 | 95 | icsd420126 | 1.6e-07 | 1 | 1 | 1 | 1 | 1 | 1 | 1 | 1 | 1 | 1 | 1
Li5AlO4 | 32 | icsd42697 | 5e-10 | 1 | 1 | 1 | 1 | 1 | 1 | 1 | 1 | 1 | 1 | 1
Li(AlH4) | 14 | icsd22247 | 2e-09 | 1 | 1 | 1 | 1 | 1 | 1 | 1 | 1 | 1 | 1 | 1
c_Li3PS4 | 76 | icsd180318 | 3e-07 | 1 | 1 | 1 | 1 | 1 | 1 | 0 | 0 | 1 | 0 | 1
LiAlCl4 | 29 | icsd35275 | 1e-06 | 1 | 1 | 0 | 1 | 1 | 1 | 1 | 1 | 1 | 0 | 1
Li3FeP3O12 | 109 | icsd_98361 | 1e-07 | 1 | 1 | 1 | 1 | 1 | 1 | 1 | 1 | 1 | 1 | 1
Li6SrLa2Ta2O12 | 110 | icsd_237200 | 7e-06 | 1 | 1 | 1 | 1 | 1 | 1 | 1 | 1 | 1 | 1 | 0
Li7(BiO6) | 69 | icsd155950 | 8.8e-07 | 1 | 1 | 1 | 1 | 1 | 1 | 1 | 1 | 1 | 1 | 1
Li2(B3PO8) | 80 | icsd192496 | 5.8e-15 | 1 | 1 | 1 | 1 | 1 | 1 | 1 | 1 | 1 | 1 | 1
Li6Ge2O7 | 20 | icsd31050 | 8.5e-07 | 1 | 1 | 1 | 1 | 1 | 1 | 1 | 1 | 1 | 1 | 1
LiBO2 | 105 | icsd_16568 | 1e-08 | 1 | 1 | 0 | 1 | 1 | 1 | 1 | 1 | 1 | 1 | 1
Li5La3Bi2O12 | 72 | icsd158372 | 4e-05 | 1 | 1 | 1 | 0 | 0 | 0 | 1 | 1 | 0 | 1 | 0
Li5La3Nb2O12 | 37 | icsd54864 | 8e-06 | 1 | 1 | 1 | 1 | 1 | 1 | 1 | 1 | 1 | 1 | 1
Li6.5Si0.5P1.5O8 | 81 | icsd238600 | 1.3e-07 | 1 | 1 | 1 | 1 | 1 | 1 | 1 | 1 | 1 | 1 | 1
Li7(PN4) | 46 | icsd69017 | 1.6e-07 | 1 | 1 | 1 | 1 | 1 | 1 | 1 | 1 | 1 | 1 | 1
Li2Ca(NH)2 | 101 | icsd_240676 | 6.4e-06 | 1 | 1 | 1 | 1 | 0 | 1 | 1 | 1 | 1 | 1 | 1
Li9.81Sn0.81P2.19S12 | 98 | icsd252039 | 0.0055 | 0 | 0 | 1 | 1 | 0 | 0 | 0 | 0 | 0 | 0 | 0
Li7La3Zr2O12 | 70 | icsd183607 | 0.00056 | 0 | 1 | 1 | 0 | 0 | 1 | 0 | 0 | 0 | 1 | 1
as_Li3YCl6 | 103 | icsd_29965 | 5.5e-05 | 0 | 1 | 1 | 0 | 0 | 1 | 0 | 0 | 1 | 0 | 0
ms_Li3YBr6 | 108 | icsd_29961 | 0.0017 | 0 | 0 | 0 | 1 | 0 | 1 | 1 | 0 | 1 | 0 | 1
Li4(SiS4) | 39 | icsd59708 | 5e-08 | 1 | 1 | 0 | 1 | 0 | 0 | 0 | 0 | 1 | 0 | 0
Li2.667Mg0.667 | 65 | icsd95607 | 4e-06 | 1 | 0 | 0 | 1 | 0 | 1 | 1 | 1 | 1 | 0 | 1
Li3(AlF6) | 58 | icsd85171 | 5e-07 | 1 | 1 | 1 | 1 | 1 | 1 | 1 | 1 | 1 | 1 | 1
LiGaO2 | 12 | icsd18152 | 2.4e-14 | 1 | 1 | 1 | 1 | 1 | 1 | 1 | 1 | 1 | 1 | 1
Li2Ge7O15 | 99 | icsd_23552 | 5e-06 | 1 | 1 | 1 | 1 | 1 | 1 | 1 | 1 | 1 | 1 | 1
Li2Ba(P2O7) | 88 | icsd280927 | 1e-10 | 1 | 1 | 1 | 1 | 1 | 1 | 1 | 1 | 1 | 1 | 1
LiZn(SO4)F | 87 | icsd261343 | 2.8e-05 | 1 | 1 | 1 | 1 | 1 | 1 | 1 | 1 | 1 | 1 | 1
Li2S | 36 | icsd54396 | 1e-13 | 1 | 1 | 1 | 1 | 0 | 1 | 1 | 1 | 1 | 1 | 1
LiScO2 | 21 | icsd31316 | 1e-12 | 1 | 1 | 1 | 1 | 1 | 1 | 1 | 1 | 1 | 1 | 1
Li3BP2O8 | 83 | icsd248343 | 9.6e-12 | 1 | 1 | 1 | 1 | 1 | 1 | 1 | 1 | 1 | 1 | 1
a_Li6NBr3 | 9 | icsd16798 | 1e-08 | 1 | 1 | 1 | 1 | 0 | 1 | 1 | 1 | 1 | 1 | 1
Li15Ge3V2O4 | 67 | icsd150918 | 6.03e-06 | 1 | 1 | 1 | 1 | 1 | 1 | 1 | 1 | 1 | 0 | 1
LiBH4 | 64 | icsd95207 | 2e-08 | 1 | 1 | 1 | 1 | 1 | 1 | 1 | 1 | 1 | 1 | 1
Li2(ZnI4) | 47 | icsd69034 | 4e-08 | 1 | 1 | 1 | 1 | 0 | 1 | 1 | 1 | 1 | 1 | 1
Li2(B4O7) | 44 | icsd65930 | 1e-10 | 1 | 1 | 1 | 1 | 1 | 1 | 1 | 1 | 1 | 1 | 1
#### |  | The highlighted area is the selected label.